## Board Stack Report
Board Stack Report
Stack Up |  | Layer Stack
Layer | Board Layer Stack | Name | Material | Thickness | Constant
1 |  | Top Paste
2 |  | Top Overlay
3 |  | Top Solder | Solder Resist | 0.010mm | 3.5
4 |  | Top Layer | Copper | 0.036mm
5 |  | Dielectric 1 | FR-4 | 0.320mm | 4.8
6 |  | Bottom Layer | Copper | 0.036mm
7 |  | Bottom Solder | Solder Resist | 0.010mm | 3.5
8 |  | Bottom Overlay
9 |  | Bottom Paste
Height : 0.411mm